## Sheet1
Test Mehtod | Dimensional stability to washing: | Appearance after washing: | Colour fastness to water: | Colour fastness to perspiration: | Colour fastness to rubbing: | Fiber Composition: | Alkylphenole | Azo-Dyes | Fabric weight: | Seam spirality after laundering: | Formaldehyde | Extractable (heavy) Metals: | Quinoline | Disperse Dyes: | Aromatic Amine Salts: | Colorfastness to saliva and perspiration: | Tensile test on small parts (textiles):
“C4: (Article With Plastic and Metal)” | [5 empty] | ±3% |  |  | x-5% /+ 10% x280 g/m²
“C1: (Basic)” | ±5% | [5 empty] | Sum of NP, OP: 5 mg/kg Sum of NPEO, OPEO: 50 mg/kg | 20 | ±5% 280 g/m² |  | ND | 0.2 0.2 0.1 0.5 30 1.0 1.0 25 1.0 0.02 1000 100 | 50 | 20 | 20
“P 1: (incl. size 98 Baby & children items)” | ±5% | Class 3-4 Class 4-5 Satisfactory Class 4-5 Not Accepted | Change 3-4 Contrast staining 4-5 Staining 3-4 | [5 empty] | x-5% /+ 10% x260 g/m² | / Up to 2 cm | [5 empty] | Grade 5 | 90 N
“P: All items (except socks, baby sleeping bag and baby shoe)” | ±5% | Class 3-4 Class 4-5 Satisfactory Class 4-5 Not Accepted | Change 3-4 Contrast staining 4-5 Staining 3-4 |  |  |  | Sum of NP, OP: 5 mg/kg Sum of NPEO, OPEO: 50 mg/kg | 20 | ±5% 280 g/m² | 3% 3 cm | ND | 0.2 0.2 0.1 0.5 30 1.0 1.0 25 1.0 0.02 1000 100 | 50 | 20 | 20
“PC A: (Socks size > 24)” | ±5% | Class 3-4 Class 4-5 Satisfactory Class 4-5 Not Accepted | Change 3-4 Contrast staining 4-5 Staining 3-4 | Change 3-4 / Staining 3-4 | Dry 4 Wet 2-3 | ±3% | Sum of NP, OP: 5 mg/kg Sum of NPEO, OPEO: 50 mg/kg | mg/kg 20
“RP: All Article (excl. socks)” | ±5% | Class 4-0 Class 4-5 Satisfactory Class 4-5 Not Accepted | Change 3-4 Contrast staining 4-5 Staining 3-4 |  |  | ±3% |  |  | x-5% /+ 10% x280 g/m² | / Up to 2 cm | Individual Test: 75 2-1 composite: 33 3-1 composite: 22